## List of Melting Points of Eleme
1 H hydrogen (H2)
use | 13.99 K | −259.16 °C | −434.49 °F
WEL | 14.01 K | −259.14 °C | −434.45 °F
CRC |  | −259.16 °C
LNG |  | −259.35 °C
2 He helium
use | 0.95 K (at 2.5 MPa) | −272.2 °C (at 2.5 MPa) | −458 °F (at 2.5 MPa)
WEL | 0.95 K | −272.2 °C | −458 °F
LNG |  | −272.15 °C (at 25 atm)
3 Li lithium
use | 453.65 K | 180.50 °C | 356.90 °F
WEL | 453.69 K | 180.54 °C | 356.97 °F
CRC |  | 180.50 °C
LNG |  | 180.54 °C
4 Be beryllium
use | 1560 K | 1287 °C | 2349 °F
WEL | 1560 K | 1287 °C | 2349 °F
CRC |  | 1287 °C
LNG |  | 1287 °C
5 B boron
use | 2349 K | 2076 °C | 3769 °F
WEL | 2349 K | 2076 °C | 3769 °F
CRC |  | 2075 °C
LNG |  | 2076 °C
6 C carbon (graphite)
use
WEL | ? (3800 K) | ? (3527 °C) | ? (6381 °F)
CRC |  | tp 4489 °C (at 10.3 MPa)
LNG |  | subl. (3915–4020) °C
6 C carbon (diamond)
use
WEL | ? (3800 K) | ? (3527 °C) | ? (6381 °F)
CRC |  | 4440 °C (at 12.4 GPa)
LNG |  | (at 63.5 atm) 3500 °C
7 N nitrogen (N2)
use | 63.15 K | −210.00 °C | −346.00 °F
WEL | 63.05 K | −210.1 °C | −346.18 °F
CRC |  | −210.00 °C
LNG |  | −210.01 °C
8 O oxygen (O2)
use | 54.36 K | −218.79 °C | −361.82 °F
WEL | 54.8 K | −218.3 °C | −360.9 °F
CRC |  | −218.79 °C
LNG |  | −218.4 °C
9 F fluorine (F2)
use | 53.48 K | −219.67 °C | −363.41 °F
WEL | 53.53 K | −219.62 °C | −363.32 °F
CRC |  | tp −219.67 °C
LNG |  | −219.61 °C
10 Ne neon
use | 24.56 K | −248.59 °C | −415.46 °F
WEL | 24.56 K | −248.59 °C | −415.46 °F
CRC |  | −248.59 °C
LNG |  | −248.67 °C
11 Na sodium
use | 370.944 K | 97.794 °C | 207.9 °F
WEL | 370.87 K | 97.72 °C | 207.9 °F
CRC |  | 97.794 °C
LNG |  | 97.82 °C
12 Mg magnesium
use | 923 K | 650 °C | 1202 °F
WEL | 923 K | 650 °C | 1202 °F
CRC |  | 650 °C
LNG |  | 651 °C
13 Al aluminium
use | 933.47 K | 660.32 °C | 1220.58 °F
WEL | 933.47 K | 660.32 °C | 1220.58 °F
CRC |  | 660.32 °C
LNG |  | 660.323 °C
freezing point 933.473 K (660.323 °C) fixed point on ITS-90
14 Si silicon
use | 1687 K | 1414 °C | 2577 °F
WEL | 1687 K | 1414 °C | 2577 °F
CRC |  | 1414 °C
LNG |  | 1412 °C
15 P phosphorus (white)
use | 317.30 K | 44.15 °C | 111.47 °F
WEL | 317.3 K | 44.2 °C | 111.6 °F
CRC |  | 44.15 °C
LNG |  | 44.15 °C
15 P phosphorus (red)
use | 870 K | 597 °C | 1107 °F
CRC |  | tp 590 °C
LNG |  | 597 °C
15 P phosphorus (black)
use | 883 K | 610 °C | 1130 °F
CRC |  | 610 °C
LNG
16 S sulfur (orthorhombic, alpha)
use | (trans. to beta) 368.4 K | (trans. to beta) 95.3 °C | (trans. to beta) 203.5 °F
CRC |  | (trans. to mono) 95.3 °C
LNG |  | (trans. to beta) 94.5 °C
16 S sulfur (monoclinic, beta, trans. slowly to alpha)
use | 388.36 K | 115.21 °C | 239.38 °F
WEL | 388.36 K | 115.21 °C | 239.38 °F
CRC |  | 119.6 °C
LNG |  | 115.21 °C
16 S sulfur (gamma)
use | 380.0 K | 106.8 °C | 224.2 °F
LNG |  | 106.8 °C
17 Cl chlorine (Cl2)
use | 171.6 K | −101.5 °C | −150.7 °F
WEL | 171.6 K | −101.5 °C | −150.7 °F
CRC |  | −101.5 °C
LNG |  | −101.5 °C
18 Ar argon
use | 83.81 K | −189.34 °C | −308.81 °F
WEL | 83.8 K | −189.3 °C | −308.7 °F
CRC |  | −189.34 °C
LNG |  | −189.38 °C
19 K potassium
use | 336.7 K | 63.5 °C | 146.3 °F
WEL | 336.53 K | 63.38 °C | 146.08 °F
CRC |  | 63.5 °C
LNG |  | 63.38 °C
20 Ca calcium
use | 1115 K | 842 °C | 1548 °F
WEL | 1115 K | 842 °C | 1548 °F
CRC |  | 842 °C
LNG |  | 842 °C
21 Sc scandium
use | 1814 K | 1541 °C | 2806 °F
WEL | 1814 K | 1541 °C | 2806 °F
CRC |  | 1541 °C
LNG |  | 1541 °C
22 Ti titanium (hexagonal)
use | 1941 K | 1668 °C | 3034 °F
WEL | 1941 K | 1668 °C | 3034 °F
CRC |  | 1668 °C
LNG |  | 1668 °C
23 V vanadium
use | 2183 K | 1910 °C | 3470 °F
WEL | 2183 K | 1910 °C | 3470 °F
CRC |  | 1910 °C
LNG |  | 1917 °C
24 Cr chromium
use | 2180 K | 1907 °C | 3465 °F
WEL | 2180 K | 1907 °C | 3465 °F
CRC |  | 1907 °C
LNG |  | 1907 °C
25 Mn manganese
use | 1519 K | 1246 °C | 2275 °F
WEL | 1519 K | 1246 °C | 2275 °F
CRC |  | 1246 °C
LNG |  | (face-centered tetragonal) 1244 °C
26 Fe iron
use | 1811 K | 1538 °C | 2800 °F
WEL | 1811 K | 1538 °C | 2800 °F
CRC |  | 1538 °C
LNG |  | 1535 °C
27 Co cobalt
use | 1768 K | 1495 °C | 2723 °F
WEL | 1768 K | 1495 °C | 2723 °F
CRC |  | 1495 °C
LNG |  | 1494 °C
28 Ni nickel
use | 1728 K | 1455 °C | 2651 °F
WEL | 1728 K | 1455 °C | 2651 °F
CRC |  | 1455 °C
LNG |  | 1453 °C
29 Cu copper
use | 1357.77 K | 1084.62 °C | 1984.32 °F
WEL | 1357.77 K | 1084.62 °C | 1984.32 °F
CRC |  | 1084.62 °C
LNG |  | 1084.62 °C
freezing point 1357.77 K (1084.62 °C) fixed point on ITS-90
30 Zn zinc
use | 692.68 K | 419.53 °C | 787.15 °F
WEL | 692.68 K | 419.53 °C | 787.15 °F
CRC |  | 419.53 °C
LNG |  | 419.527 °C
freezing point 692.677 K (419.527 °C) fixed point on ITS-90
31 Ga gallium
use | 302.9146 K | 29.7646 °C | 85.5763 °F
WEL | 302.91 K | 29.76 °C | 85.57 °F
CRC |  | tp 29.771 °C
LNG |  | 29.7646 °C
melting point 302.9146 K (29.7646 °C) fixed point on ITS-90
32 Ge germanium
use | 1211.40 K | 938.25 °C | 1720.85 °F
WEL | 1211.4 K | 938.3 °C | 1720.9 °F
CRC |  | 938.25 °C
LNG |  | 937.3 °C
33 As arsenic
use | 1090 K | 817 °C | 1503 °F
WEL | 1090 K | 817 °C | 1503 °F
CRC |  | tp 817 °C (at 3.70 MPa)
LNG |  | 817 °C
34 Se selenium (hexagonal, gray)
use | 494 K | 221 °C | 430 °F
WEL | 494 K | 221 °C | 430 °F
CRC |  | 220.5 °C
LNG |  | 217 °C
34 Se selenium (vitreous)
use | (trans. to gray) 453 K | (trans. to gray) 180 °C | (trans. to gray) 356 °F
CRC |  | (trans. to gray) 180 °C
35 Br bromine (Br2)
use | 265.8 K | −7.3 °C | 19 °F
WEL | 265.8 K | −7.3 °C | 19 °F
CRC |  | −7.2 °C
LNG |  | −7.25 °C
36 Kr krypton
use | 115.78 K | −157.37 °C | −251.27 °F
WEL | 115.79 K | −157.37 °C | −251.25 °F
CRC |  | tp −157.38 °C (at 73.2 kPa)
LNG |  | −157.36 °C
37 Rb rubidium
use | 312.45 K | 39.30 °C | 102.74 °F
WEL | 312.46 K | 39.31 °C | 102.76 °F
CRC |  | 39.30 °C
LNG |  | 39.31 °C
38 Sr strontium
use | 1050 K | 777 °C | 1431 °F
WEL | 1050 K | 777 °C | 1431 °F
CRC |  | 777 °C
LNG |  | 757 °C
39 Y yttrium
use | 1799 K | 1526 °C | 2779 °F
WEL | 1799 K | 1526 °C | 2779 °F
CRC |  | 1522 °C
LNG |  | 1522 °C
40 Zr zirconium
use | 2128 K | 1855 °C | 3371 °F
WEL | 2128 K | 1855 °C | 3371 °F
CRC |  | 1855 °C
LNG |  | 1852 °C
41 Nb niobium
use | 2750 K | 2477 °C | 4491 °F
WEL | 2750 K | 2477 °C | 4491 °F
CRC |  | 2477 °C
LNG |  | 2468 °C
42 Mo molybdenum
use | 2896 K | 2623 °C | 4753 °F
WEL | 2896 K | 2623 °C | 4753 °F
CRC |  | 2623 °C
LNG |  | 2622 °C
43 Tc technetium (Tc-98 ?)
use | 2430 K | 2157 °C | 3915 °F
WEL | 2430 K | 2157 °C | 3915 °F
CRC |  | 2157 °C
LNG |  | (Tc-98) 2157 °C
44 Ru ruthenium
use | 2607 K | 2334 °C | 4233 °F
WEL | 2607 K | 2334 °C | 4233 °F
CRC |  | 2334 °C
LNG |  | 2334 °C
45 Rh rhodium
use | 2237 K | 1964 °C | 3567 °F
WEL | 2237 K | 1964 °C | 3567 °F
CRC |  | 1964 °C
LNG |  | 1963 °C
46 Pd palladium
use | 1828.05 K | 1554.9 °C | 2830.82 °F
WEL | 1828.05 K | 1554.9 °C | 2830.82 °F
CRC |  | 1554.9 °C
LNG |  | 1555 °C
47 Agsilver
use | 1234.93 K | 961.78 °C | 1763.2 °F
WEL | 1234.93 K | 961.78 °C | 1763.2 °F
CRC |  | 961.78 °C
LNG |  | 961.78 °C
freezing point 1234.93 K (961.78 °C) fixed point on ITS-90
48 Cd cadmium
use | 594.22 K | 321.07 °C | 609.93 °F
WEL | 594.22 K | 321.07 °C | 609.93 °F
CRC |  | 321.07 °C
LNG |  | 321 °C
49 In indium
use | 429.75 K | 156.60 °C | 313.88 °F
WEL | 429.75 K | 156.6 °C | 313.88 °F
CRC |  | 156.60 °C
LNG |  | 156.60 °C
freezing point 429.7485 K (156.5985 °C) fixed point on ITS-90
50 Sn tin (white)
use | 505.08 K | 231.93 °C | 449.47 °F
WEL | 505.08 K | 231.93 °C | 449.47 °F
CRC |  | 231.93 °C
LNG |  | 231.928 °C
freezing point 505.078 K (231.928 °C) fixed point on ITS-90
51 Sb antimony
use | 903.78 K | 630.63 °C | 1167.13 °F
WEL | 903.78 K | 630.63 °C | 1167.13 °F
CRC |  | 630.63 °C
LNG |  | 630.7 °C
52 Te tellurium
use | 722.66 K | 449.51 °C | 841.12 °F
WEL | 722.66 K | 449.51 °C | 841.12 °F
CRC |  | 449.51 °C
LNG |  | 449.8 °C
53 I iodine (I2)
use | 386.85 K | 113.7 °C | 236.66 °F
WEL | 386.85 K | 113.7 °C | 236.66 °F
CRC |  | 113.7 °C
LNG |  | 113.60 °C
54 Xe xenon
use | 161.40 K | −111.75 °C | −169.15 °F
WEL | 161.4 K | −111.7 °C | −169.1 °F
CRC |  | tp −111.795 °C (at 81.6 kPa)
LNG |  | −111.8 °C
55 Cs caesium
use | 301.7 K | 28.5 °C | 83.3 °F
WEL | 301.59 K | 28.44 °C | 83.19 °F
CRC |  | 28.5 °C
LNG |  | 28.44 °C
56 Ba barium
use | 1000 K | 727 °C | 1341 °F
WEL | 1000 K | 727 °C | 1341 °F
CRC |  | 727 °C
LNG |  | 726.9 °C
57 La lanthanum
use | 1193 K | 920 °C | 1688 °F
WEL | 1193 K | 920 °C | 1688 °F
CRC |  | 918 °C
LNG |  | 920 °C
58 Ce cerium
use | 1068 K | 795 °C | 1463 °F
WEL | 1068 K | 795 °C | 1463 °F
CRC |  | 798 °C
LNG |  | 795 °C
59 Pr praseodymium
use | 1208 K | 935 °C | 1715 °F
WEL | 1208 K | 935 °C | 1715 °F
CRC |  | 931 °C
LNG |  | 935 °C
60 Nd neodymium
use | 1297 K | 1024 °C | 1875 °F
WEL | 1297 K | 1024 °C | 1875 °F
CRC |  | 1021 °C
LNG |  | 1024 °C
61 Pm promethium (Pm-147 ?)
use | 1315 K | 1042 °C | 1908 °F
WEL | 1373 K | 1100 °C | 2012 °F
CRC |  | 1042 °C
LNG |  | (Pm-147) 1080 °C
62 Sm samarium
use | 1345 K | 1072 °C | 1962 °F
WEL | 1345 K | 1072 °C | 1962 °F
CRC |  | 1074 °C
LNG |  | 1074 °C
63 Eu europium
use | 1099 K | 826 °C | 1519 °F
WEL | 1099 K | 826 °C | 1519 °F
CRC |  | 822 °C
LNG |  | 822 °C
64 Gd gadolinium
use | 1585 K | 1312 °C | 2394 °F
WEL | 1585 K | 1312 °C | 2394 °F
CRC |  | 1313 °C
LNG |  | 1312 °C
65 Tb terbium
use | 1629 K | 1356 °C | 2473 °F
WEL | 1629 K | 1356 °C | 2473 °F
CRC |  | 1356 °C
LNG |  | 1356 °C
66 Dy dysprosium
use | 1680 K | 1407 °C | 2565 °F
WEL | 1680 K | 1407 °C | 2565 °F
CRC |  | 1412 °C
LNG |  | 1412 °C
67 Ho holmium
use | 1734 K | 1461 °C | 2662 °F
WEL | 1734 K | 1461 °C | 2662 °F
CRC |  | 1474 °C
LNG |  | 1474 °C
68 Er erbium
use | 1802 K | 1529 °C | 2784 °F
WEL | 1770 K | 1497 °C | 2727 °F
CRC |  | 1529 °C
LNG |  | 1529 °C
talk | The Gmelin rare earths handbook lists 1522 °C and 1550 °C as two melting points given in the literature, the most recent reference [Handbook on the chemistry and physics of rare earths, vol.12 (1989)] is given with 1529 °C.
The World Book encyclopedia from 2002 lists 1529 °C.
69 Tm thulium
use | 1818 K | 1545 °C | 2813 °F
WEL | 1818 K | 1545 °C | 2813 °F
CRC |  | 1545 °C
LNG |  | 1545 °C
70 Yb ytterbium
use | 1097 K | 824 °C | 1515 °F
WEL | 1097 K | 824 °C | 1515 °F
CRC |  | 819 °C
LNG |  | 819 °C
71 Lu lutetium
use | 1925 K | 1652 °C | 3006 °F
WEL | 1925 K | 1652 °C | 3006 °F
CRC |  | 1663 °C
LNG |  | 1663 °C
72 Hf hafnium
use | 2506 K | 2233 °C | 4051 °F
WEL | 2506 K | 2233 °C | 4051 °F
CRC |  | 2233 °C
LNG |  | 2227 °C
73 Ta tantalum
use | 3290 K | 3017 °C | 5463 °F
WEL | 3290 K | 3017 °C | 5463 °F
CRC |  | 3017 °C
LNG |  | 2996 °C
74 W tungsten
use | 3695 K | 3422 °C | 6192 °F
WEL | 3695 K | 3422 °C | 6192 °F
CRC |  | 3422 °C
LNG |  | 3387 °C
75 Re rhenium
use | 3459 K | 3186 °C | 5767 °F
WEL | 3459 K | 3186 °C | 5767 °F
CRC |  | 3186 °C
LNG |  | 3180 °C
76 Os osmium
use | 3306 K | 3033 °C | 5491 °F
WEL | 3306 K | 3033 °C | 5491 °F
CRC |  | 3033 °C
LNG |  | 3045 °C
77 Ir iridium
use | 2719 K | 2446 °C | 4435 °F
WEL | 2739 K | 2466 °C | 4471 °F
CRC |  | 2446 °C
LNG |  | 2447 °C
78 Pt platinum
use | 2041.4 K | 1768.3 °C | 3214.9 °F
WEL | 2041.4 K | 1768.3 °C | 3214.9 °F
CRC |  | 1768.4 °C
LNG |  | 1769 °C
79 Au gold
use | 1337.33 K | 1064.18 °C | 1947.52 °F
WEL | 1337.33 K | 1064.18 °C | 1947.52 °F
CRC |  | 1064.18 °C
LNG |  | 1064.18 °C
freezing point 1337.33 K (1064.18 °C) fixed point on ITS-90
80 Hg mercury
use | 234.32 K | −38.83 °C | −37.89 °F
WEL | 234.32 K | −38.83 °C | −37.89 °F
CRC |  | tp −38.837 °C
LNG |  | −38.83 °C
81 Tl thallium
use | 577 K | 304 °C | 579 °F
WEL | 577 K | 304 °C | 579 °F
CRC |  | 304 °C
LNG |  | 303.5 °C
82 Pb lead
use | 600.61 K | 327.46 °C | 621.43 °F
WEL | 600.61 K | 327.46 °C | 621.43 °F
CRC |  | 327.46 °C
LNG |  | 327.43 °C
83 Bi bismuth
use | 544.7 K | 271.5 °C | 520.7 °F
WEL | 544.4 K | 271.3 °C | 520.3 °F
CRC |  | 271.40 °C
LNG |  | 271.5 °C
84 Po polonium
use | 527 K | 254 °C | 489 °F
WEL | 527 K | 254 °C | 489 °F
CRC |  | 254 °C
LNG |  | 254 °C
85 At astatine
use | 575 K | 302 °C | 576 °F
WEL | 575 K | 302 °C | 576 °F
CRC |  | 302 °C
LNG |  | 302 °C
86 Rn radon
use | 202 K | −71 °C | −96 °F
WEL | 202 K | −71 °C | −96 °F
CRC |  | −71 °C
LNG |  | −71 °C
87 Fr francium
use | 300 K | 27 °C | 80 °F
CRC |  | 27 °C
88 Ra radium
use | 973 K | 700 °C | 1292 °F
WEL | 973 K | 700 °C | 1292 °F
CRC |  | 700 °C
LNG |  | 700.1 °C
89 Ac actinium (Ac-227 ?)
use | circa 1323 K | circa 1050 °C | circa 1922 °F
WEL | 1323 K | 1050 °C | 1922 °F
CRC |  | 1051 °C
LNG |  | (Ac-227) 1050(50) °C
90 Th thorium
use | 2115 K | 1842 °C | 3348 °F
WEL | 2115 K | 1842 °C | 3348 °F
CRC |  | 1750 °C
LNG |  | 1750 °C
91 Pa protactinium
use | 1841 K | 1568 °C | 2854 °F
WEL | 1841 K | 1568 °C | 2854 °F
CRC |  | 1572 °C
92 U uranium
use | 1405.3 K | 1132.2 °C | 2070 °F
WEL | 1405.3 K | 1132.2 °C | 2070 °F
CRC |  | 1135 °C
LNG |  | 1135 °C
93 Np neptunium
use | 917 K | 644 °C | 1191 °F
WEL | 910 K | 637 °C | 1179 °F
CRC |  | 644 °C
LNG |  | 644 °C
94 Pu plutonium
use | 912.5 K | 639.4 °C | 1182.9 °F
WEL | 912.5 K | 639.4 °C | 1182.9 °F
CRC |  | 640 °C
LNG |  | 639.5 °C
95 Am americium
use | 1449 K | 1176 °C | 2149 °F
WEL | 1449 K | 1176 °C | 2149 °F
CRC |  | 1176 °C
LNG |  | 1176 °C
96 Cm curium (Cm-244 ?)
use | 1613 K | 1340 °C | 2444 °F
WEL | 1613 K | 1340 °C | 2444 °F
CRC |  | 1345 °C
LNG |  | (Cm-244) 1340 °C
97 Bk berkelium (alpha)
use | 1323 K | 1050 °C | 1922 °F
CRC |  | 1050 °C
LNG |  | 1050 °C
97 Bk berkelium (beta)
use | 1259 K | 986 °C | 1807 °F
WEL | 1259 K | 986 °C | 1807 °F
CRC |  | 986 °C
LNG |  | 986 °C
98 Cf californium (Cf-252 ?)
use | 1173 K | 900 °C | 1652 °F
WEL | 1173 K | 900 °C | 1652 °F
CRC |  | 900 °C
LNG |  | (Cf-252) 900 °C
99 Es einsteinium
use | 1133 K | 860 °C | 1580 °F
WEL | 1133 K | 860 °C | 1580 °F
CRC |  | 860 °C
LNG |  | 860 °C
100 Fm fermium (Fm-257 ?)
use | 1800 K | 1527 °C | 2781 °F
WEL | 1800 K | 1527 °C | 2781 °F
CRC |  | 1527 °C
LNG |  | (Fm-257) 1527 °C
101 Md mendelevium
use | 1100 K | 827 °C | 1521 °F
WEL | 1100 K | 827 °C | 1521 °F
CRC |  | 827 °C
102 No nobelium
use | 1100 K | 827 °C | 1521 °F
WEL | 1100 K | 827 °C | 1521 °F
CRC |  | 827 °C
103 Lr lawrencium
use | 1900 K | 1627 °C | 2961 °F
WEL | 1900 K | 1627 °C | 2961 °F
CRC |  | 1627 °C
LNG |  | 1627 °C
For other more formats visit : www.downloadexcelfiles.com
Original source : en.wikipedia.org/wiki/Melting_points_of_the_elements_(data_page)